## MENU
ESCOLHA O TIPO DE CHANFRO
GEC-ALSTHOM - MECÂNICA PESADA S.A. - ENGENHARIA INDUSTRIAL - Augusto Cesar Ferreira

## FILETE
TUBULAR
1.25
PERNA.............................................. | A= | 7 | mm
PERNA.............................................. | B= | 7 | mm
COMPRIMENTO................................... | L= | 63000 | mm
TAXA DE DEPOSIÇÃO.......................................... |  | 1.25 | Kg/h
RENDIMENTO CONSUMIVEL................................ |  | 0.87
ÁREA............................................................................. |  | 24.5 | mm²
VOLUME DE SOLDA............................................. |  | 0.001929375 | m³
QT. DE CONSUMÍVEL......... |  | 17.40873 | Kg
TEMPO DE SOLDAGEM..... |  | 13.92698 | h

## V
ELETRODO
12.95384
| ANGULO............................................. | A= | 70 | º
| ABERTURA........................................ | a= | 3 | mm | 1
| REFORÇO.......................................... | r= | 2 | mm
| ESPESSURA ....................................... | e= | 20 | mm
| COMPRIMENTO................................... | L= | 63000 | mm
| NARIZ................................................ | n= | 1.5 | mm
| TAXA DE DEPOSIÇÃO.......................................... |  | 0.5 | Kg/h
| RENDIMENTO CONSUMIVEL................................ |  | 0.6
GOIVAGEM
NÃO | ÁREA............................................................................. |  | 357.4614 | mm²
| VOLUME DE SOLDA............................................. |  | 0.02252007 | m³
| QT. DE CONSUMÍVEL......... |  | 294.6375 | Kg
| TEMPO DE SOLDAGEM..... |  | 589.2751 | h
1

## MEIO V
ELETRODO
19.29929
| ANGULO........................................... | A= | 40 | º
| ABERTURA....................................... | a= | 2 | mm | 1
| REFORÇO......................................... | r= | 3 | mm
| ESPESSURA..................................... | e= | 25 | mm
| COMPRIMENTO................................ | L= | 1000 | mm
| NARIZ............................................... | n= | 2 | mm
| TAXA DE DEPOSIÇÃO................................................................ |  | 0.5 | Kg/h
| RENDIMENTO CONSUMIVEL.......................... |  | 0.6
GOIVAGEM
NÃO | ÁREA............................................................................ |  | 335.8397 | mm²
| VOLUME DE SOLDA............................................. |  | 0.0003862157 | m³
| QT. DE CONSUMÍVEL......... |  | 5.052989 | Kg
| TEMPO DE SOLDAGEM..... |  | 10.10598 | h
1.15

## X
ELETRODO
|  | ANGULO DO LADO MAIOR................. | A= | 60 | º | 1.254775
|  | ANGULO DO LADO MENOR............... | B= | 30 | º | 0.1571969
|  | ABERTURA........................................ | a= | 3 | mm | 1
|  | REFORÇO......................................... | r= | 3.2 | mm
|  | ESPESSURA .................................... | e= | 4.76 | mm
|  | COMPRIMENTO................................. | L= | 1000 | mm
|  | NARIZ................................................ | n= | 2 | mm
|  | TAXA DE DEPOSIÇÃO................................................................ |  | 0.5 | Kg/h
|  | RENDIMENTO CONSUMIVEL.......................... |  | 0.6
| GOIVAGEM |  |  |  |  | 0.3333333
0.6666667
| NÃO | ÁREA............................................................................ |  | 45.33588 | mm²
|  | VOLUME DE SOLDA............................................. |  | 5.213627e-05 | m³
DIVISÃO | X | QT. DE CONSUMÍVEL......... |  | 0.6821161 | Kg
|  | TEMPO DE SOLDAGEM..... |  | 1.364232 | h
1.15

## K
MIG-MAG
|  | ANGULO DO LADO MAIOR............... | A= | 30 | º | 1.254775
|  | ANGULO DO LADO MENOR.............. | B= | 30 | º | 0.3387122
|  | ABERTURA....................................... | a= | 3 | mm | 1
|  | REFORÇO......................................... | r= | 3.2 | mm
|  | ESPESSURA .................................... | e= | 4.76 | mm
|  | COMPRIMENTO................................. | L= | 33200 | mm
|  | NARIZ................................................ | n= | 2 | mm
|  | TAXA DE DEPOSIÇÃO................................................................ |  | 1.25 | Kg/h
|  | RENDIMENTO CONSUMIVEL.......................... |  | 0.98
| GOIVAGEM |  |  |  |  | 0.3333333
0.6666667
| NÃO | ÁREA............................................................................ |  | 40.04203 | mm²
|  | VOLUME DE SOLDA............................................. |  | 0.001528805 | m³
DIVISÃO | X | QT. DE CONSUMÍVEL......... |  | 12.24604 | Kg
|  | TEMPO DE SOLDAGEM..... |  | 9.796831 | h
1.15